{"text_format":"3","workbook":"xls","n_sheets":2,"sheets":["监督检验报告信息","Sheet1"],"read":"whole","date_system":"1900","formulas":"cached_only"}

{"sheet":"监督检验报告信息","index":0,"n_rows":11,"n_cols":14,"rows_kept":11,"merged":[[0,0,0,11],[1,0,1,13],[2,0,2,13],[3,0,3,13]],"flags":["formulas_cached_only"]}
["2024年地坪涂装材料产品质量市监督抽查结果"]
["本次抽查了3家单位的6批次产品。其中，生产领域2家企业4批次，流通领域1家经销单位2批次。所检项目全部符合标准。\n依据GB/T 22374—2018《地坪涂装材料》标准，对挥发性有机化合物含量（VOC），苯，甲苯、乙苯、二甲苯的总和，乙二醇醚及醚酯总和，游离甲醛，邻苯二甲酸酯含量，可溶性重金属，苯、甲苯、乙苯、二甲苯的总和等8个项目进行了检验。\n具体抽查结果见附件。\n"]
["附件"]
["2024年地坪涂装材料产品质量市级监督抽查结果汇总表"]
["序号","抽样领域","产品名称","受检单位名称","统一社会信用代码","标称生产者名称","生产日期或批号","规格型号","商标","抽查结果","不合格项目","抽样日期","行政区划","承检单位"]
[1,"生产领域","环氧封闭底漆","青岛百威制漆有限公司","913702117504376238","/","2023-12-08/20231208","16kg/桶","堡威","所检项目符合标准","/","2024-03-25","西海岸新区","青岛市产品质量检验研究院"]
[2,"生产领域","环氧地坪面漆","青岛百威制漆有限公司","913702117504376238","/","2024-03-12/20240312","20kg/桶","堡威","所检项目符合标准","/","2024-03-25","西海岸新区","青岛市产品质量检验研究院"]
[3,"生产领域","环氧底漆（清漆）","青岛瀚生科技有限公司","91370212737265759W","/","2024-03-27/240327G","20kg/桶 R型","瀚生牌","所检项目符合标准","/","2024-04-07","崂山区","青岛市产品质量检验研究院"]
[4,"生产领域","环氧面漆（灰）","青岛瀚生科技有限公司","91370212737265759W","/","2024-03-22/240322F","25kg/桶 R型","瀚生牌","所检项目符合标准","/","2024-04-07","崂山区","青岛市产品质量检验研究院"]
[5,"流通领域","环氧地坪底漆（清漆）","青岛德和新型材料有限公司","91370214065083257D","山东蓝晟新型建材有限公司","2023-12-12/—","20kg/桶 S型","格彩仕","所检项目符合标准","/","2024-04-03","城阳区","青岛市产品质量检验研究院"]
[6,"流通领域","环氧地坪漆（面漆绿色）","青岛德和新型材料有限公司","91370214065083257D","山东蓝晟新型建材有限公司","2023-12-12/—","20kg/桶 S型","格彩仕","所检项目符合标准","/","2024-04-03","城阳区","青岛市产品质量检验研究院"]

{"sheet":"Sheet1","index":1,"n_rows":0,"n_cols":0,"rows_kept":0,"flags":["formulas_cached_only"]}