{"text_format":"3","workbook":"xls","n_sheets":2,"sheets":["监督检验报告信息","Sheet1"],"read":"whole","date_system":"1900","formulas":"cached_only"}

{"sheet":"监督检验报告信息","index":0,"n_rows":25,"n_cols":14,"rows_kept":25,"merged":[[0,0,0,11],[1,0,1,13],[2,0,2,13],[3,0,3,13]],"flags":["formulas_cached_only"]}
["2024年建筑用腻子产品质量市监督抽查结果"]
["本次抽查了18家单位的20批次产品。其中，生产领域16家企业18批次，流通领域2家经销单位2批次。所检项目全部符合标准。\n依据GB 18582-2020《建筑用墙面涂料中有害物质限量》、JG/T 157-2009《建筑外墙用腻子》、JG/T 298-2010《建筑室内用腻子》等标准，对VOC含量，苯系物总和含量[限苯、甲苯、二甲苯（含乙苯）]，总铅（Pb）含量，可溶性重金属含量[镉（Cd）含量、铬（Cr）含量、汞（Hg）含量]，耐水性（96h），粘结强度，打磨性，耐碱性（48h），初期干燥抗裂性，干燥时间（表干），吸水量，腻子膜柔韧性，甲醛含量，施工性等14个项目进行了检验。\n具体抽查结果见附件。\n"]
["附件"]
["2024年建筑用腻子产品质量市级监督抽查结果汇总表"]
["序号","抽样领域","产品名称","受检单位名称","统一社会信用代码","标称生产者名称","生产日期或批号","规格型号","商标","抽查结果","不合格项目","抽样日期","行政区划","承检单位"]
[1,"流通领域","易呱平耐水腻子","青岛靖菲商贸有限公司","91370214MA3EX1673C","美巢集团股份公司","2023-08-08/—","18kg/袋","图形商标","所检项目符合标准","/","2024-04-19","城阳区","青岛市产品质量检验研究院"]
[2,"流通领域","快涂宝清味防碱腻子","城阳区杨开鑫装饰店","92370214MA3E58M20Q","立邦装饰材料（广州）有限公司","2024-03-13/DH25","18kg/袋 Y型","/","所检项目符合标准","/","2024-04-19","城阳区","青岛市产品质量检验研究院"]
[3,"生产领域","外墙柔性腻子粉","青岛四时新型建材有限公司","91370281334214965W","/","2024-03-23/—","25kg/袋","/","所检项目符合标准","/","2024-04-11","胶州市","青岛市产品质量检验研究院"]
[4,"生产领域","富美巢耐水腻子","青岛添美创业装饰材料有限公司","91370214MA3PYTJD7N","/","2024-01-10/—","40kg/袋 N型","/","所检项目符合标准","/","2024-04-03","城阳区","青岛市产品质量检验研究院"]
[5,"生产领域","净味内墙腻子粉","青岛温馨安居装饰材料有限公司","91370212579779403K","/","2024-03-31/—","40kg/袋 Y型","馨安居","所检项目符合标准","/","2024-04-03","崂山区","青岛市产品质量检验研究院"]
[6,"生产领域","净味奶油腻子","青岛鸿福居建筑科技有限公司","91370282MA3CJRL718","/","2024-01-05/—","40kg/袋 Y型","鸿福居","所检项目符合标准","/","2024-04-01","即墨区","青岛市产品质量检验研究院"]
[7,"生产领域","外墙柔性耐水腻子粉","青岛腾桥建材科技有限公司","91370282561174035B","/","2024-03-16/—","25kg/袋","腾桥","所检项目符合标准","/","2024-04-01","即墨区","青岛市产品质量检验研究院"]
[8,"生产领域","净味腻子粉","青岛壁中海装饰材料有限公司","91370212334062914R","/","2024-01-08/—","20kg/袋 Y型","壁中海","所检项目符合标准","/","2024-04-01","即墨区","青岛市产品质量检验研究院"]
[9,"生产领域","耐水防霉腻子粉（内墙）","山东尚品居科技发展有限公司","91370282MA3MXH4042","/","2024-03-28/—","33.3kg/袋 N型","尚品居","所检项目符合标准","/","2024-03-28","即墨区","青岛市产品质量检验研究院"]
[10,"生产领域","耐水腻子粉（内墙）","环秀（青岛）建材科技有限公司","913702827975029633","/","2024-03-10/—","25kg/袋 N型","环秀","所检项目符合标准","/","2024-03-27","即墨区","青岛市产品质量检验研究院"]
[11,"生产领域","内墙环保腻子","一点红（青岛）建材科技有限公司","91370282X14307839J","/","2024-03-23/—","20kg/袋 Y型","一点红","所检项目符合标准","/","2024-03-26","即墨区","青岛市产品质量检验研究院"]
[12,"生产领域","外墙易刮平腻子","一点红（青岛）建材科技有限公司","91370282X14307839J","/","2024-03-19/—","20kg/袋 P型","一点红","所检项目符合标准","/","2024-03-26","即墨区","青岛市产品质量检验研究院"]
[13,"生产领域","超白腻子粉（内墙）","山东环球一品居建筑科技有限公司","91370214053081158X","/","2024-03-18/—","40kg/袋 Y型","琴岛一品居","所检项目符合标准","/","2024-03-21","城阳区","青岛市产品质量检验研究院"]
[14,"生产领域","生态型腻子粉（内墙）","青岛润浩盛鑫建材有限公司","91370282MA3MR8ED7H","/","2024-03-10/—","40kg/袋 Y型","浩琪","所检项目符合标准","/","2024-03-21","即墨区","青岛市产品质量检验研究院"]
[15,"生产领域","净味腻子粉（内墙）","青岛鲁晨美居建筑材料有限公司","91370214MA3CBDKY47","/","2024-03-12/—","40kg/袋 Y型","鲁晨","所检项目符合标准","/","2024-03-20","即墨区","青岛市产品质量检验研究院"]
[16,"生产领域","外墙柔性腻子粉","青岛鲁晨美居建筑材料有限公司","91370214MA3CBDKY47","/","2024-03-11/—","20kg/袋","鲁晨","所检项目符合标准","/","2024-03-20","即墨区","青岛市产品质量检验研究院"]
[17,"生产领域","外墙弹性腻子Ⅱ型","青岛大洋涂料厂(原青岛市建材一厂)","91370214163606920J","/","2023-11-16/20231116-7","30kg/桶","图形商标","所检项目符合标准","/","2024-03-20","城阳区","青岛市产品质量检验研究院"]
[18,"生产领域","满城新腻子粉（内墙）","青岛市满城新装饰材料厂","91370203MA3C5TKA9K","/","2024-02-22/—","20kg/袋 Y型","满城新","所检项目符合标准","/","2024-03-14","市北区","青岛市产品质量检验研究院"]
[19,"生产领域","耐水防霉腻子粉","青岛润缘防水建材开发有限公司","91370211595267619C","/","2024-01-13/—","JR 4829N","润缘","所检项目符合标准","/","2024-03-13","西海岸新区","青岛市产品质量检验研究院"]
[20,"生产领域","生态腻子粉（内墙腻子粉）","青岛飞龙达装饰材料有限公司","913702120732516367","/","2024-03-01/—","20kg/袋 Y型","双龙","所检项目符合标准","/","2024-03-07","崂山区","青岛市产品质量检验研究院"]

{"sheet":"Sheet1","index":1,"n_rows":0,"n_cols":0,"rows_kept":0,"flags":["formulas_cached_only"]}