{"text_format":"3","workbook":"xls","n_sheets":2,"sheets":["监督检验报告信息","Sheet1"],"read":"whole","date_system":"1900","formulas":"cached_only"}

{"sheet":"监督检验报告信息","index":0,"n_rows":20,"n_cols":14,"rows_kept":20,"merged":[[0,0,0,11],[1,0,1,13],[2,0,2,13],[3,0,3,13]],"flags":["formulas_cached_only"]}
["2024年胶黏剂产品质量市监督抽查结果"]
["本次抽查了13家单位的15批次产品。其中，生产领域8家企业10批次，流通领域5家经销单位5批次。所检项目全部符合标准。\n依据GB 18583-2008《室内装饰装修材料 胶粘剂中有害物质限量》标准，对总挥发性有机物(VOC)，苯，甲苯+二甲苯，游离甲醛等4个项目进行了检验。\n具体抽查结果见附件。\n"]
["附件"]
["2024年胶黏剂产品质量市级监督抽查结果汇总表"]
["序号","抽样领域","产品名称","受检单位名称","统一社会信用代码","标称生产者名称","生产日期或批号","规格型号","商标","抽查结果","不合格项目","抽样日期","行政区划","承检单位"]
[1,"流通领域","环保型白乳胶","青岛靖菲商贸有限公司","91370214MA3EX1673C","青岛高先化工有限公司","2024-03-15/—","4kg/桶","高先快马","所检项目符合标准","/","2024-04-19","城阳区","青岛市产品质量检验研究院"]
[2,"流通领域","飞马白乳胶","崂山区乐城建材经营部","92370212MACWP980X8","青岛宏美胶粘制品有限公司","2024-03-06/—","4kg/桶 BJ-235","/","所检项目符合标准","/","2024-04-18","崂山区","青岛市产品质量检验研究院"]
[3,"流通领域","899环保型装饰胶","青岛的确良装饰建材有限公司","91370203MA3N2UE210","哥俩好新材料股份有限公司","2024-01-02/—","500mL/桶","哥俩好","所检项目符合标准","/","2024-04-17","市北区","青岛市产品质量检验研究院"]
[4,"流通领域","泰和东新白乳胶","四方区缘龙泉建材经营部","92370203MA3DC5062U","泰山石膏有限公司","2024-03-22/—","7kg/桶","/","所检项目符合标准","/","2024-04-17","市北区","青岛市产品质量检验研究院"]
[5,"流通领域","白乳胶","青岛徽桐嘉源装饰材料有限公司","91370214MA3WBAFP9C","哥俩好新材料股份有限公司","2024-03-02/—","1kg/桶","哥俩好","所检项目符合标准","/","2024-04-15","城阳区","青岛市产品质量检验研究院"]
[6,"生产领域","白乳胶","即墨市双汇装饰材料厂","9137028273062435X9","/","2024-03-21/—","30kg/桶","/","所检项目符合标准","/","2024-04-02","即墨区","青岛市产品质量检验研究院"]
[7,"生产领域","白乳胶","青岛鸿福居建筑科技有限公司","91370282MA3CJRL718","/","2024-03-07/—","4kg/桶","鸿福居","所检项目符合标准","/","2024-04-01","即墨区","青岛市产品质量检验研究院"]
[8,"生产领域","801胶水（水溶性聚乙烯醇建筑胶粘剂）","青岛壁中海装饰材料有限公司","91370212334062914R","/","2024-03-07/—","16kg/桶","壁中海","所检项目符合标准","/","2024-04-01","即墨区","青岛市产品质量检验研究院"]
[9,"生产领域","HRD-018硅藻型白胶","青岛海润德涂料厂","91370282783724741P","/","2024-03-26/—","16kg/桶","海润德","所检项目符合标准","/","2024-03-28","即墨区","青岛市产品质量检验研究院"]
[10,"生产领域","PVA装饰胶（水溶性聚乙烯醇建筑胶粘剂）","青岛海润德涂料厂","91370282783724741P","/","2024-03-22/—","16kg/桶","海润德","所检项目符合标准","/","2024-03-28","即墨区","青岛市产品质量检验研究院"]
[11,"生产领域","石膏线吊顶及建筑专用胶（水溶性聚乙烯醇建筑胶粘剂）","青岛邦德化工有限公司","91370282718091554M","/","2024-03-25/—","10kg/桶","利琴达","所检项目符合标准","/","2024-03-26","即墨区","青岛市产品质量检验研究院"]
[12,"生产领域","白乳胶","一点红（青岛）建材科技有限公司","91370282X14307839J","/","2024-03-16/—","/","一点红","所检项目符合标准","/","2024-03-26","即墨区","青岛市产品质量检验研究院"]
[13,"生产领域","801胶（水溶性聚乙烯醇建筑胶粘剂）","一点红（青岛）建材科技有限公司","91370282X14307839J","/","2024-03-16/—","13kg/桶","一点红","所检项目符合标准","/","2024-03-26","即墨区","青岛市产品质量检验研究院"]
[14,"生产领域","801胶（水溶性聚乙烯醇建筑胶粘剂）","青岛大洋涂料厂(原青岛市建材一厂)","91370214163606920J","/","—/20240115-1","20kg/桶","图形商标","所检项目符合标准","/","2024-03-20","城阳区","青岛市产品质量检验研究院"]
[15,"生产领域","装修胶","颐中（青岛）实业有限公司","913702112645927833","/","—/20231127","17kg/桶 KR-220","图形商标","所检项目符合标准","/","2024-03-15","市北区","青岛市产品质量检验研究院"]

{"sheet":"Sheet1","index":1,"n_rows":0,"n_cols":0,"rows_kept":0,"flags":["formulas_cached_only"]}