{"text_format":"3","workbook":"xls","n_sheets":2,"sheets":["监督检验报告信息","Sheet1"],"read":"whole","date_system":"1900","formulas":"cached_only"}

{"sheet":"监督检验报告信息","index":0,"n_rows":7,"n_cols":14,"rows_kept":7,"merged":[[0,0,0,11],[1,0,1,13],[2,0,2,13],[3,0,3,13]],"flags":["formulas_cached_only"]}
["2024年电线电缆产品质量市监督抽查结果"]
["本次通过网络平台抽查了2家单位的2批次产品。所检项目全部符合标准。\n依据GB/T 5023.3—2008《额定电压450/750V及以下聚氯乙烯绝缘电缆 第3部分：固定布线用无护套电缆》、GB/T 19666—2019《阻燃和耐火电线电缆或光缆通则》、JB/T 8734.2—2016《额定电压450/750V及以下聚氯乙烯绝缘电缆电线和软线 第2部分：固定布线用电缆电线》等标准，对标志，标识（绝缘线芯识别），绝缘平均厚度，绝缘最薄处厚度，导体电阻，绝缘老化前抗张强度，绝缘老化前断裂伸长率，绝缘热失重试验，单根垂直燃烧试验，耐火性能等10个项目进行了检验。\n具体抽查结果见附件。\n"]
["附件"]
["2024年电线电缆产品质量市级监督抽查结果汇总表"]
["序号","抽样领域","产品名称","受检单位名称","统一社会信用代码","标称生产者名称","生产日期或批号","规格型号","商标","抽查结果","不合格项目","抽样日期","行政区划","承检单位"]
[1,"电商领域","聚氯乙烯绝缘阻燃电线电缆（铜芯聚氯乙烯绝缘阻燃C类软电缆）","青岛恒输电力设备有限公司","91370211MABTXR0Y5T","湖南湘晨电线电缆有限公司","2024.04.12","ZC-BVR-450/750 1×2.5","—","所检项目符合标准","—","2024-06-19","西海岸新区","青岛市产品质量检验研究院"]
[2,"电商领域","一般用途单芯硬导体无护套耐火电缆","市北区鸿辉鑫盛五金机电批发部","92370203MA3MWHMQ69","青岛汉缆股份有限公司",230705521,"NH-BV-450/750 1×2.5","—","所检项目符合标准","—","2024-06-19","市北区","青岛市产品质量检验研究院"]

{"sheet":"Sheet1","index":1,"n_rows":0,"n_cols":0,"rows_kept":0,"flags":["formulas_cached_only"]}