{"text_format":"3","workbook":"xls","n_sheets":2,"sheets":["监督检验报告信息","Sheet1"],"read":"whole","date_system":"1900","formulas":"cached_only"}

{"sheet":"监督检验报告信息","index":0,"n_rows":12,"n_cols":14,"rows_kept":12,"merged":[[0,0,0,11],[1,0,1,13],[2,0,2,13],[3,0,3,13],[11,0,11,13]],"flags":["formulas_cached_only"]}
["2024年工业防护涂料产品质量市监督抽查结果"]
["本次抽查了生产领域6家企业6批次。所检项目全部符合标准。\n依据GB 30981-2020《工业防护涂料中有害物质限量》标准，对VOC含量，苯含量，甲苯与二甲苯（含乙苯）总和含量，乙二醇醚及醚脂总和含量，卤代烃总和含量，多环芳烃总和含量（限蒽、萘），重金属含量等7个项目进行了检验。\n具体抽查结果见附件。\n"]
["附件"]
["2024年工业防护涂料产品质量市级监督抽查结果汇总表"]
["序号","抽样领域","产品名称","受检单位名称","统一社会信用代码","标称生产者名称","生产日期或批号","规格型号","商标","抽查结果","不合格项目","抽样日期","行政区划","承检单位"]
[1,"生产领域","水性环氧防锈漆","青岛中净益环保科技有限公司","91370211MA3D9GCX3Q","/","2024-04-15/C20240415","20kg/桶","中净益","所检项目符合标准","/","2024-05-20","西海岸新区","青岛市产品质量检验研究院"]
[2,"生产领域","水性钢结构防腐漆","青岛众博彩艺新材料有限公司","913702147667351072","/","2024-04-18/—","20kg/桶","/","所检项目符合标准","/","2024-05-29","城阳区","青岛市产品质量检验研究院"]
[3,"生产领域","水性彩钢瓦防锈漆","山东蓝晟新型建材有限公司","91370214MA3QFD3X23","/","2024-04-25/—","20kg/桶","格彩仕","所检项目符合标准","/","2024-06-18","城阳区","青岛市产品质量检验研究院"]
[4,"生产领域","环氧磷酸锌底漆","青岛百威制漆有限公司","913702117504376238","/","2024-06-17/—","5kg/桶","堡威","所检项目符合标准","/","2024-06-19","西海岸新区","青岛市产品质量检验研究院"]
[5,"生产领域","水性环氧面漆","海洋化工研究院有限公司平度分公司","91370283321460390M","/","2024-04-17/240417","20kg/桶 HJ104S","图形商标","所检项目符合标准","/","2024-06-21","平度市","青岛市产品质量检验研究院"]
[6,"生产领域","水性金属漆","青岛金彩强化涂料厂","91370283730590161D","/","—/20240612","25kg/桶","金彩昌发","所检项目符合标准","/","2024-06-21","平度市","青岛市产品质量检验研究院"]
["\n"]

{"sheet":"Sheet1","index":1,"n_rows":0,"n_cols":0,"rows_kept":0,"flags":["formulas_cached_only"]}