{"text_format":"3","workbook":"xls","n_sheets":2,"sheets":["监督检验报告信息","Sheet1"],"read":"whole","date_system":"1900","formulas":"cached_only"}

{"sheet":"监督检验报告信息","index":0,"n_rows":25,"n_cols":14,"rows_kept":25,"merged":[[0,0,0,11],[1,0,1,13],[2,0,2,13],[3,0,3,13]],"flags":["formulas_cached_only"]}
["2024年砂轮产品质量市监督抽查结果（模板）"]
["本次抽查了12家单位的20批次产品。其中，生产领域7家企业7批次，流通领域5家经销单位13批次。所检项目全部符合标准。\n依据GB/T 2485-2016《固结磨具 技术条件》、JB/T 3715-2016《固结磨具 修磨用钹形砂轮》、JB/T 4175-2016《固结磨具 纤维增强树脂切割砂轮》等标准，对回转强度，孔径，不平衡量，黑心，裂纹，哑声，硬度，磨曲轴砂轮厚度等8个项目进行了检验。\n具体抽查结果见附件。\n"]
["附件"]
["2024年砂轮产品质量市级监督抽查结果汇总表"]
["序号","抽样领域","产品名称","受检单位名称","统一社会信用代码","标称生产者名称","生产日期或批号","规格型号","商标","抽查结果","不合格项目","抽样日期","行政区划","承检单位"]
[1,"流通领域","纤维增强树脂切割砂轮","李沧区宏达永盛五金店","92370213MA7M4DMM7T","广东创汇实业有限公司","—/—","41-WA/F36Q5BF 350×2.5×25.4-72m/s","金钻","所检项目符合标准","/","2024-06-06","李沧区","青岛市产品质量检验研究院"]
[2,"流通领域","切割砂轮片","李沧区宏达永盛五金店","92370213MA7M4DMM7T","江苏东成机电工具有限公司","—/—","41-355×2.5×25.4 A30T/BF-80m/s","—","所检项目符合标准","/","2024-06-06","李沧区","青岛市产品质量检验研究院"]
[3,"流通领域","树脂高速切割砂轮","李沧区宏达永盛五金店","92370213MA7M4DMM7T","临沂宝马五金磨具有限公司","—/—","41-400×3.2×32A30P4BF-80m/s","—","所检项目符合标准","/","2024-06-06","李沧区","青岛市产品质量检验研究院"]
[4,"流通领域","高速树脂砂轮片","青岛广信通抛光磨具有限公司","91370203397073661H","浙江亚克西磨具有限公司","2023.11/—","27-100×4×16 A/F36Q5BF-70m/s","鹰皇","所检项目符合标准","/","2024-06-06","市北区","青岛市产品质量检验研究院"]
[5,"流通领域","高速钹形砂轮","青岛广信通抛光磨具有限公司","91370203397073661H","浙江琨洋磨料有限公司","—/—","27-100×6×16 A24QBF-80m/s","—","所检项目符合标准","/","2024-06-06","市北区","青岛市产品质量检验研究院"]
[6,"流通领域","不锈钢切割片","青岛广信通抛光磨具有限公司","91370203397073661H","禹城市克森磨料磨具有限公司","—/—","41-107×1.2×16-WA46Q5BF-80m/s","金鹤","所检项目符合标准","/","2024-06-06","市北区","青岛市产品质量检验研究院"]
[7,"流通领域","三鹿角磨片(钹形砂轮)","青岛广运五金电器股份有限公司","913702137064261776","菊龙（天津）磨具有限公司","2023-11/—","27-100×6.0×16 WA/F24R4BF-72m/s","三鹿","所检项目符合标准","/","2024-06-08","李沧区","青岛市产品质量检验研究院"]
[8,"流通领域","三鹿砂轮切割片","青岛广运五金电器股份有限公司","913702137064261776","菊龙（天津）磨具有限公司","2023-11/—","41-107×1.2×16-WA/F60Q4BF-80m/s","三鹿","所检项目符合标准","/","2024-06-08","李沧区","青岛市产品质量检验研究院"]
[9,"流通领域","树脂切割片","青岛鑫隆诺五金建材有限公司","91370213MA3MM3430P","郑州市豫兴磨料磨具有限公司","2023-03-22/—","41-400×3.2×32-A/F30Q5BF-70m/s","双塔","所检项目符合标准","/","2024-05-31","李沧区","青岛市产品质量检验研究院"]
[10,"流通领域","纤维增强树脂切割砂轮","青岛鑫隆诺五金建材有限公司","91370213MA3MM3430P","河南新华通磨料磨具有限公司","—/—","41-107×1.2×16 A/F60Q4BF-80m/s","/","所检项目符合标准","/","2024-05-31","李沧区","青岛市产品质量检验研究院"]
[11,"流通领域","树脂高速钹形砂轮","山东林厉研磨科技有限公司","91370203MA3TLX302N","贵州福斯特磨料磨具有限公司","—/—","27-100×6×16 A24R8BF-72m/s","POWER BEAR","所检项目符合标准","/","2024-05-31","市北区","青岛市产品质量检验研究院"]
[12,"流通领域","纤维增强树脂切割砂轮","山东林厉研磨科技有限公司","91370203MA3TLX302N","贵州福斯特磨料磨具有限公司","2024.05.05/—","41-107×1.2×16mm-WA46Q8BF-80m/s","POWER BEAR","所检项目符合标准","/","2024-05-31","市北区","青岛市产品质量检验研究院"]
[13,"流通领域","树脂高速切割砂轮","山东林厉研磨科技有限公司","91370203MA3TLX302N","贵州福斯特磨料磨具有限公司","—/240307821","41-355×2.5×25.4 WA30R8BF-80m/s","POWER BEAR","所检项目符合标准","/","2024-05-31","市北区","青岛市产品质量检验研究院"]
[14,"生产领域","砂轮","青岛海狮砂轮有限公司","91370211713748983G","/","2024.3.15/—","1-100×40×20- A/WA /F80K7 V-35m/s","/","所检项目符合标准","/","2024-06-04","西海岸新区","青岛市产品质量检验研究院"]
[15,"生产领域","钹形研削砂轮","青岛利成磨具有限公司","91370285787564749E","/","2024-03-03/2403031","27-100×4×16 A/F36P5BF-80m/s","/","所检项目符合标准","/","2024-05-28","莱西市","青岛市产品质量检验研究院"]
[16,"生产领域","砂轮","青岛鲁泰砂轮联合公司","91370211163655319F","/","2024/2/25/—","1-100×40×20-WA/F100K7V-35m/s","/","所检项目符合标准","/","2024-06-04","西海岸新区","青岛市产品质量检验研究院"]
[17,"生产领域","砂轮","青岛平度市飞象实业公司","91370283164068925K","/","2024-04-12/—","1-250×25×32A/ F 36M5V-35m/s","/","所检项目符合标准","/","2024-05-28","平度市","青岛市产品质量检验研究院"]
[18,"生产领域","钹形砂轮","青岛泰富磨具有限公司","91370211614300665B","/","2024-05-13/2405134","27-100×6×16 AWA36P5-80m/s","/","所检项目符合标准","/","2024-05-27","西海岸新区","青岛市产品质量检验研究院"]
[19,"生产领域","砂轮","青岛万基万工具有限公司","91370211790849534F","/","2024-2-20/—","1-180×12×31.75 WA8 V80 M-2100m/min","/","所检项目符合标准","/","2024-05-27","西海岸新区","青岛市产品质量检验研究院"]
[20,"生产领域","砂轮","四砂泰利莱（青岛）研磨股份有限公司","91370200756941556F","/","2024-05-17/24048601Q","1-180×6.5×31.75DA/ F120K+V-35m/S","/","所检项目符合标准","/","2024-05-27","西海岸新区","青岛市产品质量检验研究院"]

{"sheet":"Sheet1","index":1,"n_rows":0,"n_cols":0,"rows_kept":0,"flags":["formulas_cached_only"]}