{"text_format":"3","workbook":"xls","n_sheets":2,"sheets":["监督检验报告信息","Sheet1"],"read":"whole","date_system":"1900","formulas":"cached_only"}

{"sheet":"监督检验报告信息","index":0,"n_rows":11,"n_cols":14,"rows_kept":11,"merged":[[0,0,0,11],[1,0,1,13],[2,0,2,13],[3,0,3,13]],"flags":["formulas_cached_only"]}
["2024年铜及铜合金管材产品质量市监督抽查结果"]
["本次抽查了生产领域6家企业6批次。所检项目全部符合标准。\n依据GB/T 1527-2017《铜及铜合金拉制管》、GB/T 17791-2017 《空调与制冷设备用铜及铜合金无缝管》等标准，对化学成分，拉伸试验，扩口试验，压扁试验等4个项目进行了检验。\n具体抽查结果见附件。\n"]
["附件"]
["2024年铜及铜合金管材产品质量市级监督抽查结果汇总表"]
["序号","抽样领域","产品名称","受检单位名称","统一社会信用代码","标称生产者名称","生产日期或批号","规格型号","商标","抽查结果","不合格项目","抽样日期","行政区划","承检单位"]
[1,"生产领域","盘管（空调与制冷设备用铜及铜合金无缝管）","青岛宏泰精密铜管有限公司","9137028371809785XX","青岛宏泰精密铜管有限公司","2024-05-08/5-00101-76（卷号）","10×0.95 TP2 O60","/","所检项目符合标准","/","2024-05-28","平度市","青岛市产品质量检验研究院"]
[2,"生产领域","R410A 光面小盘管","青岛宏泰铜业有限公司","9137028316408823XN","青岛宏泰铜业有限公司","2024-05-20/—","Φ6×0.6 TP2 O60","图形商标","所检项目符合标准","/","2024-05-20","平度市","青岛市产品质量检验研究院"]
[3,"生产领域","R410A 光面小盘管","青岛宏泰金属制品有限公司","913702837180092156","青岛宏泰金属制品有限公司","2024-05-20/—","Φ9×0.60 TP2 O60","图形商标","所检项目符合标准","/","2024-05-20","平度市","青岛市产品质量检验研究院"]
[4,"生产领域","R410A 小盘","青岛中冶新材料科技有限公司","913702835508214879","青岛中冶新材料科技有限公司","2024-05-06/—","Φ13×0.9 TP2 O60","图形商标","所检项目符合标准","/","2024-05-20","平度市","青岛市产品质量检验研究院"]
[5,"生产领域","R410A小盘","青岛宏奥铜管有限公司","91370283776817894B","青岛宏奥铜管有限公司","2024-05-20/—","Φ9.52×0.65 TP2 O60","图形商标","所检项目符合标准","/","2024-05-20","平度市","青岛市产品质量检验研究院"]
[6,"生产领域","铜及铜合金拉制管","青岛百川铜业有限公司","91370282718089497F","青岛百川铜业有限公司","2024-05-18/2024051601","Φ12.7×0.8×3000 TP2 Y","/","所检项目符合标准","/","2024-05-20","即墨区","青岛市产品质量检验研究院"]

{"sheet":"Sheet1","index":1,"n_rows":0,"n_cols":0,"rows_kept":0,"flags":["formulas_cached_only"]}