{"text_format":"3","workbook":"xls","n_sheets":2,"sheets":["监督检验报告信息","Sheet1"],"read":"whole","date_system":"1900","formulas":"cached_only"}

{"sheet":"监督检验报告信息","index":0,"n_rows":23,"n_cols":14,"rows_kept":23,"merged":[[0,0,0,11],[1,0,1,13],[2,0,2,13],[3,0,3,13]],"flags":["formulas_cached_only"]}
["2024年危险化学品包装物产品质量市监督抽查结果"]
["本次抽查了生产领域13家企业18批次。所检项目全部符合标准。\n依据 GB 13042-2008  《包装容器 铁质气雾罐》、GB/T 13252-2008《包装容器 钢提桶》、GB/T 15170-2007  《包装容器 工业用薄钢板圆罐》等标准，对罐口外径，罐口内径，罐口接触高度，焊缝补涂完整性，气密性能，变形压力，爆破压力，耐液压性，耐跌落性，耐堆码性，提梁、提环强度，跌落试验，堆码试验，提梁、提环强度试验等14个项目进行了检验。\n具体抽查结果见附件。\n"]
["附件"]
["2024年危险化学品包装物产品质量市级监督抽查结果汇总表"]
["序号","抽样领域","产品名称","受检单位名称","统一社会信用代码","标称生产者名称","生产日期或批号","规格型号","商标","抽查结果","不合格项目","抽样日期","行政区划","承检单位"]
[1,"生产领域","铁质气雾罐","青岛世安包装容器制品有限公司","913702147403711223","/","2024-05-14/20240514","25.4mm 口径 铁罐","/","所检项目符合标准","/","2024-05-14","城阳区","青岛市产品质量检验研究院"]
[2,"生产领域","铁质气雾罐","锋泾（中国）建材集团有限公司","91370281794004053F","/","2024-05-28/20240528","φ25.4mm，普通罐，750mL","/","所检项目符合标准","/","2024-05-28","胶州市","青岛市产品质量检验研究院"]
[3,"生产领域","钢提桶","青岛诚顺包装有限公司","9137028157207972XP","/","2024-05-27/—","Ⅱ级 1类 18L T型","/","所检项目符合标准","/","2024-05-28","胶州市","青岛市产品质量检验研究院"]
[4,"生产领域","钢提桶","青岛诚顺包装有限公司","9137028157207972XP","/","2024-05-10/—","Ⅱ级 1类 20L T型","/","所检项目符合标准","/","2024-05-28","胶州市","青岛市产品质量检验研究院"]
[5,"生产领域","钢提桶","青岛昌丰源桶业有限公司","913702826142729910","/","2024-05-14/—","Ⅱ级 1类 18L T型","/","所检项目符合标准","/","2024-05-17","即墨区","青岛市产品质量检验研究院"]
[6,"生产领域","钢提桶","青岛昌丰源桶业有限公司","913702826142729910","/","2024-05-15/—","Ⅱ级 1类 20L T型","/","所检项目符合标准","/","2024-05-17","即墨区","青岛市产品质量检验研究院"]
[7,"生产领域","钢提桶","青岛宏锋包装制桶厂","9137028278370760XT","/","2024-05-07/—","Ⅱ级 1类 20L T型","/","所检项目符合标准","/","2024-05-17","即墨区","青岛市产品质量检验研究院"]
[8,"生产领域","钢提桶","青岛德信诚包装制品有限公司","91370282693794906B","/","2024-05-08/—","20L，Ⅱ级，1类，T型","/","所检项目符合标准","/","2024-05-15","即墨区","青岛市产品质量检验研究院"]
[9,"生产领域","钢提桶","青岛华盛包装制品厂","913702827768214124","/","2024-05-13/—","20L Ⅱ级 1类 T型","/","所检项目符合标准","/","2024-05-15","即墨区","青岛市产品质量检验研究院"]
[10,"生产领域","钢提桶","青岛浩铭洋包装有限公司","91370282MA3PPFHQ3R","/","2024-04-30/—","Ⅱ级 1类 T型 20L","/","所检项目符合标准","/","2024-05-15","即墨区","青岛市产品质量检验研究院"]
[11,"生产领域","钢提桶","青岛琴星包装有限公司","91370282575777777D","/","2024-05-06/—","开口 Ⅱ级 18L","/","所检项目符合标准","/","2024-05-15","即墨区","青岛市产品质量检验研究院"]
[12,"生产领域","钢提桶","青岛琴星包装有限公司","91370282575777777D","/","2024-05-06/—","开口Ⅱ级 20L","/","所检项目符合标准","/","2024-05-15","即墨区","青岛市产品质量检验研究院"]
[13,"生产领域","钢提桶","青岛旺盛金属制品有限公司","91370211740395888L","/","2024-05-18/—","3类 18L Ⅱ级 S型","/","所检项目符合标准","/","2024-05-21","西海岸新区","青岛市产品质量检验研究院"]
[14,"生产领域","钢提桶","青岛旺盛金属制品有限公司","91370211740395888L","/","2024-05-18/—","20L Ⅱ级","/","所检项目符合标准","/","2024-05-21","西海岸新区","青岛市产品质量检验研究院"]
[15,"生产领域","钢提桶","青岛三盾金属制品有限公司","913702220864961657","/","2024-05-08/S20240508","20L Ⅱ级","/","所检项目符合标准","/","2024-05-16","城阳区","青岛市产品质量检验研究院"]
[16,"生产领域","钢提桶","速必雅精模包装（上海）有限公司青岛分公司","91370214MA3C78KN9B","/","2024-05-09/—","20L Ⅱ级","/","所检项目符合标准","/","2024-05-16","城阳区","青岛市产品质量检验研究院"]
[17,"生产领域","钢提桶","青岛海宽华源包装有限公司","913702143341427708","/","2024-05-14/—","20L Ⅱ级","/","所检项目符合标准","/","2024-05-14","城阳区","青岛市产品质量检验研究院"]
[18,"生产领域","工业用薄钢板圆罐","青岛海宽华源包装有限公司","913702143341427708","/","2024-05-14/—","5L，5类，Ⅱ级，S型","/","所检项目符合标准","/","2024-05-14","城阳区","青岛市产品质量检验研究院"]

{"sheet":"Sheet1","index":1,"n_rows":0,"n_cols":0,"rows_kept":0,"flags":["formulas_cached_only"]}