{"text_format":"3","workbook":"xls","n_sheets":2,"sheets":["监督检验报告信息","Sheet1"],"read":"whole","date_system":"1900","formulas":"cached_only"}

{"sheet":"监督检验报告信息","index":0,"n_rows":30,"n_cols":14,"rows_kept":30,"merged":[[0,0,0,11],[1,0,1,13],[2,0,2,13],[3,0,3,13],[30,0,30,13]],"flags":["formulas_cached_only"]}
["2024年新型墙体材料（砖和砌块）产品质量市监督抽查结果"]
["本次抽查了生产领域25家企业25批次。所检项目全部符合标准。\n依据GB/T 11968—2020 《蒸压加气混凝土砌块》，GB 6566-2010《建筑材料放射性核素限量》，JC/T 239—2014《蒸压粉煤灰砖》和GB/T 5101—2017《烧结普通砖》标准，对导热系数，干燥收缩，抗压强度，干密度，抗冻性（冻后质量平均值损失、冻后强度平均值损失），吸水率，放射性核素限量，强度等级（抗压强度、抗折强度），线性干燥收缩值，碳化系数，抗冻性（抗压强度损失率、质量损失率），石灰爆裂，尺寸偏差，欠火砖、酥砖和螺旋纹砖，强度等级，外观质量，泛霜，抗风化性能等18个项目进行了检验。\n具体抽查结果见附件。\n"]
["附件"]
["2024年新型墙体材料（砖和砌块）产品质量市级监督抽查结果汇总表"]
["序号","抽样领域","产品名称","受检单位名称","统一社会信用代码","标称生产者名称","生产日期或批号","规格型号","商标","抽查结果","不合格项目","抽样日期","行政区划","承检单位"]
[1,"生产领域","蒸压砂加气混凝土砌块","山东众筑新型建材有限公司","91370213MA3RERCQ6G","/","2024-05-02/—","600×240×100 A3.5 B06","/","所检项目符合标准","/","2024-06-13","平度市","青岛市产品质量检验研究院"]
[2,"生产领域","蒸压砂加气混凝土砌块","山东众筑新型建材有限公司","91370213MA3RERCQ6G","/","2024-05-11/—","600×240×200 A3.5 B06","/","所检项目符合标准","/","2024-06-13","平度市","青岛市产品质量检验研究院"]
[3,"生产领域","蒸压加气混凝土砌块","青岛晟建新型建材有限公司","9137028258367484XH","/","2024-04-20/—","600×240×180 A3.5 B06（II）","/","所检项目符合标准","/","2024-05-30","即墨区","青岛市产品质量检验研究院"]
[4,"生产领域","蒸压加气混凝土砌块","青岛东盛泰新型建材有限公司","91370281MA3CGRCW2M","/","2024-05-03/—","A3.5 B06 600×240×120","/","所检项目符合标准","/","2024-05-24","胶州市","青岛市产品质量检验研究院"]
[5,"生产领域","蒸压加气混凝土砌块","青岛东盛泰新型建材有限公司","91370281MA3CGRCW2M","/","2024-05-03/—","A3.5 B06 600×240×100","/","所检项目符合标准","/","2024-05-24","胶州市","青岛市产品质量检验研究院"]
[6,"生产领域","蒸压砂加气混凝土砌块","青岛天利兴达新型建材有限公司","91370283334121312Q","/","2024-05-01/—","A3.5 B06 600×240×100","/","所检项目符合标准","/","2024-05-28","平度市","青岛市产品质量检验研究院"]
[7,"生产领域","蒸压加气混凝土砌块","青岛恒伟源环保建材有限公司","91370281069085962Y","/","2024-04-10/—","AAC-B A3.5 B06 600×240×100","/","所检项目符合标准","/","2024-05-24","胶州市","青岛市产品质量检验研究院"]
[8,"生产领域","蒸压加气混凝土砌块","青岛誉康特建材有限公司","9137020308648659X3","/","2024-05-04/—","A3.5 B06 600×240×100（II）","YKT","所检项目符合标准","/","2024-06-04","市北区","青岛市产品质量检验研究院"]
[9,"生产领域","蒸压加气混凝土砌块","青岛绿帆盛达新型墙体材料科技有限公司","91370213MABMUME42R","/","2024-03-21/—","A3.5 B06 100×240×600","/","所检项目符合标准","/","2024-05-31","李沧区","青岛市产品质量检验研究院"]
[10,"生产领域","蒸压加气混凝土砌块","青岛绿帆盛达新型墙体材料科技有限公司","91370213MABMUME42R","/","2024-03-21/—","A3.5 B06 200×240×600","/","所检项目符合标准","/","2024-05-31","李沧区","青岛市产品质量检验研究院"]
[11,"生产领域","蒸压加气混凝土砌块","青岛青新阳光墙材有限公司","913702110967154561","/","2024-05-03/—","AAC-B A3.5 B06 600×240×250","/","所检项目符合标准","/","2024-05-29","西海岸新区","青岛市产品质量检验研究院"]
[12,"生产领域","蒸压砂加气混凝土砌块","青岛市捷能新型材料有限公司","913702835836936880","/","2024-05-25/20240525","A3.5 B06 600×240×180 Ⅰ","/","所检项目符合标准","/","2024-05-27","平度市","青岛市产品质量检验研究院"]
[13,"生产领域","蒸压砂加气混凝土砌块","青岛市捷能新型材料有限公司","913702835836936880","/","2024-04-21/20240421","A3.5 B06 600×240×200 Ⅰ","/","所检项目符合标准","/","2024-05-27","平度市","青岛市产品质量检验研究院"]
[14,"生产领域","蒸压加气混凝土砌块","青岛嘉堃新型建材有限公司","91370282568569291J","/","2024-04-17/—","A3.5 B06 600×240×240（II）","/","所检项目符合标准","/","2024-05-23","即墨区","青岛市产品质量检验研究院"]
[15,"生产领域","蒸压加气混凝土砌块","青岛嘉堃新型建材有限公司","91370282568569291J","/","2024-04-15/—","A3.5 B06 600×240×120（II）","/","所检项目符合标准","/","2024-05-23","即墨区","青岛市产品质量检验研究院"]
[16,"生产领域","粉煤灰砖","青岛青新建材有限公司","91370211579779147L","/","2024-05-12/—","AFB 240×115×53 MU10","/","所检项目符合标准","/","2024-05-29","西海岸新区","青岛市产品质量检验研究院"]
[17,"生产领域","蒸压粉煤灰砖","青岛鑫诺新型建材有限公司","91370212098438034A","/","2024-05-10/—","240×115×53 MU10","/","所检项目符合标准","/","2024-05-30","城阳区","青岛市产品质量检验研究院"]
[18,"生产领域","蒸压粉煤灰砖","青岛市城阳区王林庄建材厂","92370214MA3F40BC6X","/","2024-04-10/—","AFB 240×115×53 MU15","/","所检项目符合标准","/","2024-05-29","城阳区","青岛市产品质量检验研究院"]
[19,"生产领域","蒸压粉煤灰砖","青岛建鑫源新型建材有限公司","9137028105729728XR","/","2023-12-10/—","AFB 200×95×53 MU10","/","所检项目符合标准","/","2024-05-27","胶州市","青岛市产品质量检验研究院"]
[20,"生产领域","蒸压粉煤灰砖","青岛建鑫源新型建材有限公司","9137028105729728XR","/","2023-12-10/—","AFB 180×110×53 MU10","/","所检项目符合标准","/","2024-05-27","胶州市","青岛市产品质量检验研究院"]
[21,"生产领域","蒸压粉煤灰砖","青岛恒伟源环保建材有限公司","91370281069085962Y","/","2024-01-10/—","AFB 200×95×53 MU10","/","所检项目符合标准","/","2024-05-24","胶州市","青岛市产品质量检验研究院"]
[22,"生产领域","蒸压粉煤灰砖","即墨市钱谷山新型建筑材料厂","92370282MA3L7GK431","/","2024-04-05/—","AFB 200×95×53(mm)  MU15","/","所检项目符合标准","/","2024-05-30","即墨区","青岛市产品质量检验研究院"]
[23,"生产领域","蒸压粉煤灰砖","青岛鑫友新型建材有限公司","91370222599000663F","/","2024-05-22/—","AFB 240×115×53 MU10","/","所检项目符合标准","/","2024-05-29","城阳区","青岛市产品质量检验研究院"]
[24,"生产领域","页岩砖","青岛市城阳区俊功新型建材厂","92370214MA3E1PYK9N","/","2024-05-25/—","FCB Y MU10 240×115×53","/","所检项目符合标准","/","2024-05-29","城阳区","青岛市产品质量检验研究院"]
[25,"生产领域","页岩砖","青岛福盈门建材有限公司","91370211057286839D","/","2024-06-02/—","MU10 240×115×53(mm)","/","所检项目符合标准","/","2024-06-11","西海岸新区","青岛市产品质量检验研究院"]

{"sheet":"Sheet1","index":1,"n_rows":0,"n_cols":0,"rows_kept":0,"flags":["formulas_cached_only"]}