{"text_format":"3","workbook":"xls","n_sheets":2,"sheets":["监督检验报告信息","Sheet1"],"not_rendered":{"external_links":1,"defined_names":1},"read":"whole","date_system":"1900","formulas":"cached_only"}

{"sheet":"监督检验报告信息","index":0,"n_rows":46,"n_cols":15,"rows_kept":46,"merged":[[0,0,0,12],[1,0,1,14],[2,0,2,14],[3,0,3,14],[45,0,45,14]],"flags":["formulas_cached_only"]}
["2024年水泥产品质量市监督抽查结果"]
["本次抽查了32家单位的40批次产品。其中，生产领域4家企业8批次，流通领域28家经销单位32批次。\n监督抽查不合格产品检出率为5%  。\n依据GB 175-2023《通用硅酸盐水泥》、GB/T 3183-2017《砌筑水泥》等标准，对组分、不溶物、三氧化硫、烧失量、氯离子、氧化镁、水泥中水溶性铬（VI）、凝结时间、安定性、强度、放射性、细度、保水率等13个项目进行了检验。\n抽查发现有2家企业的2批次产品不符合相关标准要求，不合格项目为：  （列出所有项目名称） 。我局已依法对不合格产品开始了后处理工作。\n具体抽查结果见附件。\n"]
["附件"]
["2024年水泥产品质量市级监督抽查结果汇总表"]
["序号","产品类别","抽样领域","产品名称","受检单位名称","统一社会信用代码","标称生产者名称","生产日期或批号","规格型号","商标","抽查结果","不合格项目","抽样日期","行政区划","承检单位"]
[1,"水泥","流通领域","复合硅酸盐水泥","即墨市王村镇春昊建材商店","92370282MA3E3G5L96","山东莲山水泥股份有限公司","2024.7.12//","P.C 42.5","/","不合格","抗压强度-28d抗压强度平均值；组分（熟料+石膏、混合材料）","2024-08-12","即墨区","烟台市标准计量检验检测中心"]
[2,"水泥","流通领域","普通硅酸盐水泥","青岛伟东天成建材有限公司","91370211MA3TU4863G","日照明珠新型建材有限公司","2024.7.25//","P.O 42.5","/","不合格","组分（熟料+石膏、替代混合材料-石灰石、混合材料）；氧化镁；抗压强度-28d抗压强度平均值","2024-08-14","西海岸新区","烟台市标准计量检验检测中心"]
[3,"水泥","流通领域","砌筑水泥","城阳区宏鲁高帆装饰材料经营部","92370214MA3NNNQU27","山东莲山水泥股份有限公司","2024.7.28//","M32.5","/","合格",null,"2024-08-13","城阳区","烟台市标准计量检验检测中心"]
[4,"水泥","流通领域","砌筑水泥","城阳区陈从兴建材店","92370214MA7MWW3Q30","五莲县天诚水泥有限公司","2024.7.31//","M32.5","/","合格",null,"2024-08-13","城阳区","烟台市标准计量检验检测中心"]
[5,"水泥","流通领域","砌筑水泥","城阳区城鑫佳园建材经销处","92370214MA3M9DNG4E","莒县城阳水泥有限公司","2024.8.9//","M32.5","/","合格",null,"2024-08-13","城阳区","烟台市标准计量检验检测中心"]
[6,"水泥","流通领域","砌筑水泥","黄岛区广众源建材商店","92370211MA3QQGFB71","日照市第三水泥厂","2024.7.18//","M32.5","/","合格",null,"2024-08-08","西海岸新区","烟台市标准计量检验检测中心"]
[7,"水泥","流通领域","砌筑水泥","平度市靓宇建材经营部","92370283MA3EJH8731","青岛平度市麻兰七里山水泥有限公司","240817/0014","M32.5","利民","合格",null,"2024-08-20","平度市","烟台市标准计量检验检测中心"]
[8,"水泥","流通领域","砌筑水泥","青岛金辉艺建筑有限公司","91370285MAC5F9TC2Q","莱阳市博莱建材有限公司","20240816//","M32.5","博莱","合格",null,"2024-08-20","莱西市","烟台市标准计量检验检测中心"]
[9,"水泥","流通领域","砌筑水泥","莱西市万顺兴装饰材料店","92370285MA3DXRYC29","招远玲珑水泥有限公司","2024/08/01//","M32.5","玲珑山","合格",null,"2024-08-08","莱西市","烟台市标准计量检验检测中心"]
[10,"水泥","流通领域","砌筑水泥","平度市王玉泉建材销售部","92370283MA3NYCQM74","沂水县第二水泥厂","2024年7月24日/A048","M32.5","TDCU","合格",null,"2024-08-05","平度市","烟台市标准计量检验检测中心"]
[11,"水泥","流通领域","砌筑水泥","青岛金瑞山河建材有限公司","91370211MABX84CT58","山东杰达新型建材有限责任公司","2024.8.12//","M32.5级","/","合格",null,"2024-08-14","西海岸新区","烟台市标准计量检验检测中心"]
[12,"水泥","流通领域","复合硅酸盐水泥","黄岛区安传海预制件厂","92370211MA3F7RTB26","莒州水泥（日照）有限公司","2024.8.12//","P.C 42.5","/","合格",null,"2024-08-15","西海岸新区","烟台市标准计量检验检测中心"]
[13,"水泥","流通领域","矿渣硅酸盐水泥","黄岛区李玉春水泥销售部","92370211MA3N5FG89A","青岛申飞鲁达水泥有限公司","2024.8.7//","P.S.B 32.5","/","合格",null,"2024-08-15","西海岸新区","烟台市标准计量检验检测中心"]
[14,"水泥","流通领域","普通硅酸盐水泥","青岛雨泽霖灼建材有限公司","91370281MA955XM72X","山东杰达新型建材有限责任公司","20240729//","P.O 42.5R","洪双竹","合格",null,"2024-08-15","西海岸新区","烟台市标准计量检验检测中心"]
[15,"水泥","流通领域","普通硅酸盐水泥","黄岛区李玉春水泥销售部","92370211MA3N5FG89A","青岛申飞鲁达水泥有限公司","2024.8.12//","P.O 42.5","/","合格",null,"2024-08-15","西海岸新区","烟台市标准计量检验检测中心"]
[16,"水泥","流通领域","复合硅酸盐水泥","黄岛区美华祥明建材行","92370211MA3T9EYW41","沂水创新山水水泥有限公司","2024.8.9//","P.C 42.5","/","合格",null,"2024-08-14","西海岸新区","烟台市标准计量检验检测中心"]
[17,"水泥","生产领域","硅酸盐水泥","青岛即墨中联水泥有限公司","91370282682593252P","/","2024.7.21/A005","P.Ⅱ 52.5","CUCC","合格",null,"2024-08-05","即墨区","烟台市标准计量检验检测中心"]
[18,"水泥","流通领域","矿渣硅酸盐水泥","平度市管绪东建材经营部","92370283MA3EGNQF3Q","莒县城阳水泥有限公司","2024.08.07/BD7","P·S·B 42.5","浮来山","合格",null,"2024-08-09","平度市","烟台市标准计量检验检测中心"]
[19,"水泥","流通领域","矿渣硅酸盐水泥","黄岛区刘春卫建材经营部","92370211MA3NB4D23F","日照市第三水泥厂","2024.7.14//","P·S·B 42.5","/","合格",null,"2024-08-08","西海岸新区","烟台市标准计量检验检测中心"]
[20,"水泥","流通领域","矿渣硅酸盐水泥","即墨市凯顺源建材店","92370282MA3DK0BH25","莒县城阳水泥有限公司","20240811/RR11","P.S.A 42.5R","浮来山","合格",null,"2024-08-12","即墨区","烟台市标准计量检验检测中心"]
[21,"水泥","流通领域","矿渣硅酸盐水泥","胶州市阡墨缘建材店","92370281MA3NBCCY0K","青岛清正新型建材有限公司","2024814/QSD20","P.S.A 32.5","清正","合格",null,"2024-08-15","胶州市","烟台市标准计量检验检测中心"]
[22,"水泥","生产领域","普通硅酸盐水泥","山东山水水泥集团有限公司青岛分公司","9137021477352616X6","/","2024.8.3//","P.O 52.5","/","合格",null,"2024-08-06","城阳区","烟台市标准计量检验检测中心"]
[23,"水泥","流通领域","普通硅酸盐水泥","莱西市洪涛建材装饰店","92370285MA3EC7GT9T","烟台兴昊山水水泥有限公司","2024年7月13日/24CC-040","P.O 42.5R","山水东岳","合格",null,"2024-08-06","莱西市","烟台市标准计量检验检测中心"]
[24,"水泥","流通领域","复合硅酸盐水泥","平度市王玉泉建材销售部","92370283MA3NYCQM74","沂水县第二水泥厂","2024年7月24日/C048","P.C 42.5","通达中联TDCU","合格",null,"2024-08-05","平度市","烟台市标准计量检验检测中心"]
[25,"水泥","流通领域","复合硅酸盐水泥","莱西市术武建材商店","92370285MA3ELNLF9G","招远玲珑水泥有限公司","2024年7月30日//","P.C 42.5","玲珑山","合格",null,"2024-08-07","莱西市","烟台市标准计量检验检测中心"]
[26,"水泥","流通领域","复合硅酸盐水泥","即墨市凯顺源建材店","92370282MA3DK0BH25","青岛即墨中联水泥有限公司","20240809/PO25","P.C 42.5","CUCC","合格",null,"2024-08-12","即墨区","烟台市标准计量检验检测中心"]
[27,"水泥","流通领域","复合硅酸盐水泥","胶州市铺集镇四通商店","92370281MA3E5HNEXN","青州中联水泥有限公司黄岛分公司","20240731/PC-004","P.C 42.5 R","CUCC","合格",null,"2024-08-14","胶州市","烟台市标准计量检验检测中心"]
[28,"水泥","流通领域","复合硅酸盐水泥","胶州市泓耀建材经销处","92370281MA3D57N4XH","枣庄山水水泥有限公司","20240808//","P.C 42.5","山水东岳","合格",null,"2024-08-16","胶州市","烟台市标准计量检验检测中心"]
[29,"水泥","流通领域","复合硅酸盐水泥","莱西市孟琨商店","92370285MA3D4UXN67","招远鸿福双吉水泥有限公司","20240814/B1171","P.C 42.5 R","鸿福双吉","合格",null,"2024-08-19","莱西市","烟台市标准计量检验检测中心"]
[30,"水泥","流通领域","复合硅酸盐水泥","青岛金辉艺建筑有限公司","91370285MAC5F9TC2Q","莱阳市博莱建材有限公司","20240816//","P.C 42.5","博莱","合格",null,"2024-08-20","莱西市","烟台市标准计量检验检测中心"]
[31,"水泥","流通领域","复合硅酸盐水泥","平度市阿丽建材门市部","92370283MA3E1DF79T","青岛山水建新水泥有限公司","240817/24C4031","P.C 42.5","山东东岳","合格",null,"2024-08-21","平度市","烟台市标准计量检验检测中心"]
[32,"水泥","生产领域","复合硅酸盐水泥","青岛即墨中联水泥有限公司","91370282682593252P","/","2024.8.2/C030","P.C 42.5","CUCC","合格",null,"2024-08-05","即墨区","烟台市标准计量检验检测中心"]
[33,"水泥","生产领域","普通硅酸盐水泥","青岛山水创新水泥有限公司","9137028167178263XF","/","2024.8.6/24S5063","P.O 52.5","山水东岳","合格",null,"2024-08-07","胶州市","烟台市标准计量检验检测中心"]
[34,"水泥","流通领域","复合硅酸盐水泥","即墨市法意宏光建材经营部","92370282MA3L7N6Q37","五莲县天诚水泥有限公司","2024.7.18//","P.C 42.5","/","合格",null,"2024-08-05","即墨区","烟台市标准计量检验检测中心"]
[35,"水泥","流通领域","普通硅酸盐水泥","黄岛区红伟源晟建材经销部","92370211MA94NXU62G","青州中联水泥有限公司黄岛分公司","2024.7.29//","P.O 42.5","/","合格",null,"2024-08-08","西海岸新区","烟台市标准计量检验检测中心"]
[36,"水泥","生产领域","普通硅酸盐水泥","青岛山水创新水泥有限公司","9137028167178263XF","/","2024.8.6/24S6169","P.O 42.5","山水东岳","合格",null,"2024-08-07","胶州市","烟台市标准计量检验检测中心"]
[37,"水泥","生产领域","复合硅酸盐水泥","山东山水水泥集团有限公司青岛分公司","9137021477352616X6","/","2024.8.3//","P.C 42.5","/","合格",null,"2024-08-06","城阳区","烟台市标准计量检验检测中心"]
[38,"水泥","生产领域","复合硅酸盐水泥","青岛清正新型建材有限公司","91370211667852631T","/","2024.8.1/QC13","P.C 42.5","/","合格",null,"2024-08-07","西海岸新区","烟台市标准计量检验检测中心"]
[39,"水泥","生产领域","复合硅酸盐水泥","青岛山水创新水泥有限公司","9137028167178263XF","/","2024.8.6/24SR4022","P.C 42.5R","山水东岳","合格",null,"2024-08-07","胶州市","烟台市标准计量检验检测中心"]
[40,"水泥","流通领域","复合硅酸盐水泥","青岛喜乐居建材有限公司","91370211MA3R820E0X","山东山水水泥集团有限公司","2024.8.1//","P.C 42.5 R","/","合格",null,"2024-08-08","西海岸新区","烟台市标准计量检验检测中心"]
["备注：1、填写此表时，不合格产品信息在前、合格产品信息在后\n     2、上报材料时请删除斜体内容\n"]

{"sheet":"Sheet1","index":1,"n_rows":0,"n_cols":0,"rows_kept":0,"flags":["formulas_cached_only"]}